## OM345 - Geom
Characteristic | Spec Values | Unit
Core Diameter | 50 ± 2.5 | µm
Core Non-Circularity | ≤ 6.0 | %
Core/Clad Concentricity | ≤ 1.5 | µm
Cladding Diameter | 125 ± 1.0 | µm
Cladding Non-Circularity | ≤ 1.0 | %
Coating Diameter | 250 ± 15.0 | µm
Coating/Clad Concentricity Error | ≤ 10.0 | µm